## Sheet1
S. No. | Wt Percentage of nano particle added in paraffin wax | [6 empty] | Particle Size (nm) | Melting Temp of Paraffin Wax (°C) | PW Thermal Conductivity (W/mk) | Nano Particle Thermal Conductivity (W/mk) | Temperature at TC of NEPCM measured (°C) | Experimental Thermal Conductive of NEPCM (W/mk) | ANN Predicted thermal conductive | Absolute Error | Absolute Error (%) | Ref.
| Fe3O4 | Fe2O3 | CuO | TiO2 | Al2O3 | SiO2 | ZnO
1 | 10 | 0 | 0 | 0 | 0 | 0 | 0 | 57.5 | 47 | 0.21 | 80 | 15 | 0.37 | 0.3707913 | 0.00213869 | 0.213869 | 38,39
2 | 20 | 0 | 0 | 0 | 0 | 0 | 0 | 57.5 | 47 | 0.21 | 80 | 15 | 0.4 | 0.4801026 | 0.2002565 | 20.02565 | 38,39
3 | 0 | 0 | 2 | 0 | 0 | 0 | 0 | 40 | 58.2 | 0.2388 | 17.6 | 35 | 0.2507 | 0.2744854 | 0.0948761 | 9.48761 | 40,41
4 | 0 | 0 | 2 | 0 | 0 | 0 | 0 | 40 | 58.2 | 0.2301 | 17.6 | 45 | 0.2412 | 0.2372595 | 0.01633701 | 1.633701 | 40,41
5 | 0 | 0 | 5 | 0 | 0 | 0 | 0 | 40 | 58.2 | 0.2301 | 17.6 | 45 | 0.2452 | 0.2345638 | 0.04337777 | 4.337777 | 40,41
6 | 0 | 0 | 10 | 0 | 0 | 0 | 0 | 40 | 58.2 | 0.2301 | 17.6 | 45 | 0.2587 | 0.2601836 | 0.005734844 | 0.5734844 | 40,41
7 | 0 | 0 | 5 | 0 | 0 | 0 | 0 | 40 | 58.2 | 0.219 | 17.6 | 50 | 0.2412 | 0.2114545 | 0.1233231 | 12.33231 | 40,41
8 | 0 | 0 | 10 | 0 | 0 | 0 | 0 | 40 | 58.2 | 0.219 | 17.6 | 50 | 0.2507 | 0.2499768 | 0.002884614 | 0.2884614 | 40,41
9 | 0 | 0 | 2 | 0 | 0 | 0 | 0 | 40 | 58.2 | 0.3063 | 17.6 | 59 | 0.3222 | 0.2920798 | 0.09348299 | 9.348299 | 40,41
10 | 0 | 0 | 5 | 0 | 0 | 0 | 0 | 40 | 58.2 | 0.3063 | 17.6 | 59 | 0.3309 | 0.3323719 | 0.004448037 | 0.4448037 | 40,41
11 | 0 | 0 | 10 | 0 | 0 | 0 | 0 | 40 | 58.2 | 0.3063 | 17.6 | 59 | 0.342 | 0.3417555 | 0.0007148981 | 0.07148981 | 40,41
12 | 0 | 0 | 2 | 0 | 0 | 0 | 0 | 40 | 58.2 | 0.1571 | 17.6 | 65 | 0.165 | 0.1670879 | 0.01265408 | 1.265408 | 40,41
13 | 0 | 0 | 5 | 0 | 0 | 0 | 0 | 40 | 58.2 | 0.1571 | 17.6 | 65 | 0.1698 | 0.1718621 | 0.01214406 | 1.214406 | 40,41
14 | 0 | 0 | 10 | 0 | 0 | 0 | 0 | 40 | 58.2 | 0.1571 | 17.6 | 65 | 0.1801 | 0.2453262 | 0.3621663 | 36.21663 | 40,41
15 | 0 | 0 | 0 | 0.5 | 0 | 0 | 0 | 12.5 | 56 | 0.147 | 11.8 | 70 | 0.15 | 0.1648861 | 0.09924039 | 9.924039 | 42,41
16 | 0 | 0 | 0 | 0.7 | 0 | 0 | 0 | 12.5 | 56 | 0.147 | 11.8 | 70 | 0.17 | 0.1686519 | 0.007930207 | 0.7930207 | 42,41
17 | 0 | 0 | 0 | 1 | 0 | 0 | 0 | 12.5 | 56 | 0.147 | 11.8 | 70 | 0.18 | 0.1747018 | 0.02943417 | 2.943417 | 42,41
18 | 0 | 0 | 0 | 2 | 0 | 0 | 0 | 12.5 | 56 | 0.147 | 11.8 | 70 | 0.19 | 0.1954241 | 0.02854777 | 2.854777 | 42,41
19 | 0 | 0 | 0 | 3 | 0 | 0 | 0 | 12.5 | 56 | 0.147 | 11.8 | 70 | 0.21 | 0.2118455 | 0.008787914 | 0.8787914 | 42,41
20 | 0 | 0 | 0 | 4 | 0 | 0 | 0 | 12.5 | 56 | 0.147 | 11.8 | 70 | 0.23 | 0.2210028 | 0.03911847 | 3.911847 | 42,41
21 | 0 | 0 | 0 | 0 | 2.5 | 0 | 0 | 15 | 60 | 0.2029 | 25.08 | 55 | 0.25 | 0.2513761 | 0.005504574 | 0.5504574 | 43,39
22 | 0 | 0 | 0 | 0 | 5 | 0 | 0 | 15 | 60 | 0.2029 | 25.08 | 55 | 0.26 | 0.2675094 | 0.02888245 | 2.888245 | 43,39
23 | 0 | 0 | 0 | 0 | 7.5 | 0 | 0 | 15 | 60 | 0.2029 | 25.08 | 55 | 0.26 | 0.3122052 | 0.2007894 | 20.07894 | 43,39
24 | 0 | 0 | 0 | 0 | 10 | 0 | 0 | 15 | 60 | 0.2029 | 25.08 | 55 | 0.28 | 0.2814203 | 0.005072445 | 0.5072445 | 43,39
25 | 0 | 0 | 0 | 0 | 0 | 0.5 | 0 | 15 | 63.74 | 0.18 | 1.5 | 25 | 0.2 | 0.2266206 | 0.133103 | 13.3103 | 44
26 | 0 | 0 | 0 | 0 | 0 | 1 | 0 | 15 | 63.74 | 0.18 | 1.5 | 25 | 0.22 | 0.2219493 | 0.008860672 | 0.8860672 | 44
27 | 0 | 0 | 0 | 0 | 0 | 2 | 0 | 15 | 63.74 | 0.18 | 1.5 | 25 | 0.24 | 0.2368068 | 0.01330503 | 1.330503 | 44
28 | 0 | 0 | 1.2 | 0 | 0 | 0 | 0 | 50 | 51.6 | 0.22 | 17.6 | 70.5 | 0.1929 | 0.2012683 | 0.04338143 | 4.338143 | 39,41
29 | 0 | 0 | 0.9 | 0 | 0 | 0 | 0 | 50 | 51.6 | 0.22 | 17.6 | 69.9 | 0.1851 | 0.198552 | 0.07267401 | 7.267401 | 39,41
30 | 0 | 0 | 0.6 | 0 | 0 | 0 | 0 | 50 | 51.6 | 0.22 | 17.6 | 70.1 | 0.1789 | 0.195918 | 0.0951255 | 9.51255 | 39,41
31 | 0 | 0 | 0.3 | 0 | 0 | 0 | 0 | 50 | 51.6 | 0.22 | 17.6 | 68.7 | 0.1758 | 0.1934691 | 0.1005071 | 10.05071 | 39,41
32 | 0 | 0 | 1.2 | 0 | 0 | 0 | 0 | 50 | 51.6 | 0.22 | 17.6 | 25.3 | 0.27 | 0.2586402 | 0.04207318 | 4.207318 | 39,41
33 | 0 | 0 | 0.9 | 0 | 0 | 0 | 0 | 50 | 51.6 | 0.22 | 17.6 | 24.9 | 0.262 | 0.256068 | 0.02264134 | 2.264134 | 39,41
34 | 0 | 0 | 0.6 | 0 | 0 | 0 | 0 | 50 | 51.6 | 0.22 | 17.6 | 25.1 | 0.254 | 0.2522816 | 0.00676542 | 0.676542 | 39,41
35 | 0 | 0 | 0.3 | 0 | 0 | 0 | 0 | 50 | 51.6 | 0.22 | 17.6 | 24.7 | 0.244 | 0.2492566 | 0.02154341 | 2.154341 | 39,41
36 | 0 | 0 | 0 | 0 | 5 | 0 | 0 | 177.8 | 26.5 | 0.1299 | 25.08 | 30 | 0.133 | 0.1277424 | 0.03953049 | 3.953049 | 45,39
37 | 0 | 0 | 0 | 0 | 10 | 0 | 0 | 177.8 | 26.5 | 0.1299 | 25.08 | 30 | 0.138 | 0.1314465 | 0.047489 | 4.7489 | 45,39
38 | 0 | 0 | 0 | 0 | 5 | 0 | 0 | 177.8 | 26.5 | 0.1299 | 25.08 | 35 | 0.131 | 0.127372 | 0.02769437 | 2.769437 | 45,39
39 | 0 | 0 | 0 | 0 | 10 | 0 | 0 | 177.8 | 26.5 | 0.1299 | 25.08 | 35 | 0.1382 | 0.1314054 | 0.04916526 | 4.916526 | 45,39
40 | 0 | 0 | 0 | 0 | 5 | 0 | 0 | 177.8 | 26.5 | 0.13 | 25.08 | 40 | 0.1319 | 0.1284009 | 0.02652807 | 2.652807 | 45,39
41 | 0 | 0 | 0 | 0 | 10 | 0 | 0 | 177.8 | 26.5 | 0.13 | 25.08 | 40 | 0.14 | 0.1327635 | 0.05168914 | 5.168914 | 45,39
42 | 0 | 0 | 0 | 0 | 5 | 0 | 0 | 177.8 | 26.5 | 0.131 | 25.08 | 45 | 0.134 | 0.1328664 | 0.008459614 | 0.8459614 | 45,39
43 | 0 | 0 | 0 | 0 | 10 | 0 | 0 | 177.8 | 26.5 | 0.131 | 25.08 | 45 | 0.141 | 0.1374553 | 0.02513939 | 2.513939 | 45,39
44 | 0 | 0 | 0 | 0 | 5 | 0 | 0 | 177.8 | 26.5 | 0.129 | 25.08 | 50 | 0.133 | 0.1310761 | 0.01446534 | 1.446534 | 45,39
45 | 0 | 0 | 0 | 0 | 10 | 0 | 0 | 177.8 | 26.5 | 0.129 | 25.08 | 50 | 0.14 | 0.1364676 | 0.02523148 | 2.523148 | 45,39
46 | 0 | 0 | 0 | 0 | 5 | 0 | 0 | 177.8 | 26.5 | 0.127 | 25.08 | 55 | 0.1341 | 0.1311584 | 0.0219357 | 2.19357 | 45,39
47 | 0 | 0 | 0 | 0 | 10 | 0 | 0 | 177.8 | 26.5 | 0.127 | 25.08 | 55 | 0.1417 | 0.1373319 | 0.03082656 | 3.082656 | 45,39
48 | 0 | 0 | 0 | 0 | 5 | 0 | 0 | 177.8 | 26.5 | 0.122 | 25.08 | 60 | 0.1299 | 0.1272486 | 0.02041132 | 2.041132 | 45,39
49 | 0 | 0 | 0 | 0 | 10 | 0 | 0 | 177.8 | 26.5 | 0.122 | 25.08 | 60 | 0.1433 | 0.1342246 | 0.06333167 | 6.333167 | 45,39
50 | 0 | 0 | 0.1 | 0 | 0 | 0 | 0 | 26 | 59 | 0.21 | 17.6 | 25 | 0.246 | 0.291874 | 0.1864797 | 18.64797 | 46,41
51 | 0 | 0 | 0.5 | 0 | 0 | 0 | 0 | 26 | 59 | 0.21 | 17.6 | 25 | 0.263 | 0.2924502 | 0.1119779 | 11.19779 | 46,41
52 | 0 | 0 | 1 | 0 | 0 | 0 | 0 | 26 | 59 | 0.21 | 17.6 | 25 | 0.332 | 0.2926148 | 0.1186301 | 11.86301 | 46,41
53 | 0 | 0 | 5 | 0 | 0 | 0 | 0 | 26 | 59 | 0.21 | 17.6 | 25 | 0.268 | 0.2782307 | 0.03817413 | 3.817413 | 46,41
54 | 0 | 2 | 0 | 0 | 0 | 0 | 0 | 20 | 55 | 0.419 | 6.4 | 25 | 0.68 | 0.6674463 | 0.01846126 | 1.846126 | 47
55 | 0 | 4 | 0 | 0 | 0 | 0 | 0 | 20 | 55 | 0.419 | 6.4 | 25 | 0.75 | 0.8516416 | 0.1355222 | 13.55222 | 47
56 | 0 | 6 | 0 | 0 | 0 | 0 | 0 | 20 | 55 | 0.419 | 6.4 | 25 | 0.98 | 1.010567 | 0.03119071 | 3.119071 | 47
57 | 0 | 8 | 0 | 0 | 0 | 0 | 0 | 20 | 55 | 0.419 | 6.4 | 25 | 1.11 | 1.126278 | 0.01466486 | 1.466486 | 47
58 | 0 | 0 | 0 | 0 | 2 | 0 | 0 | 20 | 55 | 0.419 | 41.4 | 25 | 0.6 | 0.6185114 | 0.03085239 | 3.085239 | 47
59 | 0 | 0 | 0 | 0 | 4 | 0 | 0 | 20 | 55 | 0.419 | 41.4 | 25 | 0.92 | 0.9190352 | 0.001048745 | 0.1048745 | 47
60 | 0 | 0 | 0 | 0 | 6 | 0 | 0 | 20 | 55 | 0.419 | 41.4 | 25 | 1 | 1.016308 | 0.01630821 | 1.630821 | 47
61 | 0 | 0 | 0 | 0 | 8 | 0 | 0 | 20 | 55 | 0.419 | 41.4 | 25 | 1.11 | 0.9623111 | 0.1330531 | 13.30531 | 47
62 | 0 | 0 | 0 | 0 | 0 | 0 | 2 | 50 | 55 | 0.419 | 21 | 25 | 0.54 | 0.5125955 | 0.05074899 | 5.074899 | 47
63 | 0 | 0 | 0 | 0 | 0 | 0 | 4 | 50 | 55 | 0.419 | 21 | 25 | 0.76 | 0.7244685 | 0.04675201 | 4.675201 | 47
64 | 0 | 0 | 0 | 0 | 0 | 0 | 6 | 50 | 55 | 0.419 | 21 | 25 | 0.84 | 0.8415583 | 0.001855133 | 0.1855133 | 47
65 | 0 | 0 | 0 | 0 | 0 | 0 | 8 | 50 | 55 | 0.419 | 21 | 25 | 0.9 | 0.8985393 | 0.001623012 | 0.1623012 | 47
66 | 0 | 0 | 0 | 0 | 0 | 2 | 0 | 12.5 | 55 | 0.419 | 1.35 | 25 | 0.58 | 0.4677351 | 0.1935601 | 19.35601 | 47
67 | 0 | 0 | 0 | 0 | 0 | 4 | 0 | 12.5 | 55 | 0.419 | 1.35 | 25 | 0.72 | 0.7175336 | 0.003425517 | 0.3425517 | 47
68 | 0 | 0 | 0 | 0 | 0 | 6 | 0 | 12.5 | 55 | 0.419 | 1.35 | 25 | 0.88 | 0.8790106 | 0.001124322 | 0.1124322 | 47
69 | 0 | 0 | 0 | 0 | 0 | 8 | 0 | 12.5 | 55 | 0.419 | 1.35 | 25 | 0.87 | 0.927678 | 0.06629654 | 6.629654 | 47
70 | 0 | 0 | 0 | 0 | 0 | 2 | 0 | 20 | 55 | 0.419 | 1.35 | 25 | 0.44 | 0.465739 | 0.0584978 | 5.84978 | 47
71 | 0 | 0 | 0 | 0 | 0 | 4 | 0 | 20 | 55 | 0.419 | 1.35 | 25 | 0.75 | 0.714879 | 0.04682794 | 4.682794 | 47
72 | 0 | 0 | 0 | 0 | 0 | 6 | 0 | 20 | 55 | 0.419 | 1.35 | 25 | 0.82 | 0.8741541 | 0.06604164 | 6.604164 | 47
73 | 0 | 0 | 0 | 0 | 0 | 8 | 0 | 20 | 55 | 0.419 | 1.35 | 25 | 0.94 | 0.9206814 | 0.02055169 | 2.055169 | 47
74 | 0 | 0 | 0 | 0 | 0.5 | 0 | 0 | 45 | 45 | 0.21 | 25.08 | 25 | 0.2203 | 0.2108371 | 0.04295447 | 4.295447 | 48,39
75 | 0 | 0 | 0 | 0 | 0.5 | 0 | 0 | 45 | 45 | 0.21 | 25.08 | 35 | 0.2308 | 0.2196652 | 0.0482445 | 4.82445 | 48,39
76 | 0 | 0 | 0 | 0 | 0.5 | 0 | 0 | 45 | 45 | 0.21 | 25.08 | 45 | 0.2407 | 0.2306539 | 0.04173694 | 4.173694 | 48,39
77 | 0 | 0 | 0 | 0 | 1 | 0 | 0 | 45 | 45 | 0.21 | 25.08 | 25 | 0.2388 | 0.2425687 | 0.01578175 | 1.578175 | 48,39
78 | 0 | 0 | 0 | 0 | 1 | 0 | 0 | 45 | 45 | 0.21 | 25.08 | 35 | 0.2493 | 0.2504707 | 0.004695963 | 0.4695963 | 48,39
79 | 0 | 0 | 0 | 0 | 1 | 0 | 0 | 45 | 45 | 0.21 | 25.08 | 45 | 0.2586 | 0.2605746 | 0.00763569 | 0.763569 | 48,39
80 | 0 | 0 | 0 | 0 | 2 | 0 | 0 | 45 | 45 | 0.21 | 25.08 | 25 | 0.2796 | 0.2893017 | 0.03469859 | 3.469859 | 48,39
81 | 0 | 0 | 0 | 0 | 2 | 0 | 0 | 45 | 45 | 0.21 | 25.08 | 35 | 0.2895 | 0.2949401 | 0.01879153 | 1.879153 | 48,39
82 | 0 | 0 | 0 | 0 | 2 | 0 | 0 | 45 | 45 | 0.21 | 25.08 | 45 | 0.2993 | 0.3027804 | 0.01162858 | 1.162858 | 48,39
83 | 0 | 0 | 0 | 0 | 3 | 0 | 0 | 45 | 45 | 0.21 | 25.08 | 25 | 0.3098 | 0.316218 | 0.02071654 | 2.071654 | 48,39
84 | 0 | 0 | 0 | 0 | 3 | 0 | 0 | 45 | 45 | 0.21 | 25.08 | 35 | 0.3191 | 0.3185022 | 0.001873511 | 0.1873511 | 48,39
85 | 0 | 0 | 0 | 0 | 3 | 0 | 0 | 45 | 45 | 0.21 | 25.08 | 45 | 0.3302 | 0.3227824 | 0.02246389 | 2.246389 | 48,39
86 | 0 | 0 | 0 | 0 | 1 | 0 | 0 | 10 | 20 | 0.254 | 35 | 14 | 0.234 | 0.2396672 | 0.02421863 | 2.421863 | 49
87 | 0 | 0 | 0 | 0 | 1 | 0 | 0 | 10 | 25 | 0.261 | 35 | 14 | 0.242 | 0.2274026 | 0.06031998 | 6.031998 | 49
88 | 0 | 0 | 0 | 0.7 | 0 | 0 | 0 | 20 | 49 | 0.209 | 11.8 | 15 | 0.2112 | 0.22304 | 0.05606056 | 5.606056 | 50,41
89 | 0 | 0 | 0 | 1 | 0 | 0 | 0 | 20 | 49 | 0.209 | 11.8 | 15 | 0.2249 | 0.2246245 | 0.00122494 | 0.122494 | 50,41
90 | 0 | 0 | 0 | 3 | 0 | 0 | 0 | 20 | 49 | 0.209 | 11.8 | 15 | 0.2301 | 0.2351194 | 0.02181392 | 2.181392 | 50,41
91 | 0 | 0 | 0 | 5 | 0 | 0 | 0 | 20 | 49 | 0.209 | 11.8 | 15 | 0.2349 | 0.2385765 | 0.01565141 | 1.565141 | 50,41
92 | 0 | 0 | 0 | 7 | 0 | 0 | 0 | 20 | 49 | 0.209 | 11.8 | 15 | 0.2448 | 0.2558005 | 0.04493649 | 4.493649 | 50,41
93 | 0 | 0 | 0 | 0.5 | 0 | 0 | 0 | 20 | 49 | 0.21 | 11.8 | 20 | 0.2087 | 0.2162903 | 0.03636966 | 3.636966 | 50,41
94 | 0 | 0 | 0 | 0.7 | 0 | 0 | 0 | 20 | 49 | 0.21 | 11.8 | 20 | 0.2127 | 0.2166813 | 0.01871807 | 1.871807 | 50,41
95 | 0 | 0 | 0 | 1 | 0 | 0 | 0 | 20 | 49 | 0.21 | 11.8 | 20 | 0.2151 | 0.2177102 | 0.01213502 | 1.213502 | 50,41
96 | 0 | 0 | 0 | 3 | 0 | 0 | 0 | 20 | 49 | 0.21 | 11.8 | 20 | 0.2268 | 0.2255711 | 0.005418398 | 0.5418398 | 50,41
97 | 0 | 0 | 0 | 5 | 0 | 0 | 0 | 20 | 49 | 0.21 | 11.8 | 20 | 0.2284 | 0.2274026 | 0.004367052 | 0.4367052 | 50,41
98 | 0 | 0 | 0 | 7 | 0 | 0 | 0 | 20 | 49 | 0.21 | 11.8 | 20 | 0.243 | 0.2436799 | 0.002797962 | 0.2797962 | 50,41
99 | 0 | 0 | 0 | 0.5 | 0 | 0 | 0 | 20 | 49 | 0.2127 | 11.8 | 25 | 0.212 | 0.20987 | 0.01004737 | 1.004737 | 50,41
100 | 0 | 0 | 0 | 0.7 | 0 | 0 | 0 | 20 | 49 | 0.2127 | 11.8 | 25 | 0.2141 | 0.2097876 | 0.02014178 | 2.014178 | 50,41
101 | 0 | 0 | 0 | 1 | 0 | 0 | 0 | 20 | 49 | 0.2127 | 11.8 | 25 | 0.2181 | 0.2101992 | 0.03622555 | 3.622555 | 50,41
102 | 0 | 0 | 0 | 3 | 0 | 0 | 0 | 20 | 49 | 0.2127 | 11.8 | 25 | 0.2251 | 0.2155084 | 0.04261049 | 4.261049 | 50,41
103 | 0 | 0 | 0 | 5 | 0 | 0 | 0 | 20 | 49 | 0.2127 | 11.8 | 25 | 0.227 | 0.2162492 | 0.04736039 | 4.736039 | 50,41
104 | 0 | 0 | 0 | 7 | 0 | 0 | 0 | 20 | 49 | 0.2127 | 11.8 | 25 | 0.2378 | 0.2321355 | 0.02382024 | 2.382024 | 50,41
105 | 0 | 0 | 0 | 0.5 | 0 | 0 | 0 | 20 | 49 | 0.1838 | 11.8 | 35 | 0.1863 | 0.1925431 | 0.03351117 | 3.351117 | 50,41
106 | 0 | 0 | 0 | 0.7 | 0 | 0 | 0 | 20 | 49 | 0.1838 | 11.8 | 35 | 0.1894 | 0.1924814 | 0.01626925 | 1.626925 | 50,41
107 | 0 | 0 | 0 | 0.5 | 0 | 0 | 0 | 20 | 49 | 0.1668 | 11.8 | 40 | 0.1689 | 0.1777886 | 0.05262626 | 5.262626 | 50,41
108 | 0 | 0 | 0 | 0.7 | 0 | 0 | 0 | 20 | 49 | 0.1668 | 11.8 | 40 | 0.1689 | 0.1778915 | 0.05323545 | 5.323545 | 50,41
109 | 0 | 0 | 0 | 1 | 0 | 0 | 0 | 20 | 49 | 0.1668 | 11.8 | 40 | 0.1739 | 0.1782825 | 0.02520099 | 2.520099 | 50,41
110 | 0 | 0 | 0 | 3 | 0 | 0 | 0 | 20 | 49 | 0.1668 | 11.8 | 40 | 0.1813 | 0.1781796 | 0.01721146 | 1.721146 | 50,41
111 | 0 | 0 | 0 | 5 | 0 | 0 | 0 | 20 | 49 | 0.1668 | 11.8 | 40 | 0.178 | 0.1735083 | 0.02523419 | 2.523419 | 50,41
112 | 0 | 0 | 0 | 7 | 0 | 0 | 0 | 20 | 49 | 0.1668 | 11.8 | 40 | 0.184 | 0.1861022 | 0.01142478 | 1.142478 | 50,41
113 | 0 | 0 | 0 | 1 | 0 | 0 | 0 | 20 | 49 | 0.1438 | 11.8 | 55 | 0.1498 | 0.1486293 | 0.007815108 | 0.7815108 | 50,41
114 | 0 | 0 | 0 | 3 | 0 | 0 | 0 | 20 | 49 | 0.1438 | 11.8 | 55 | 0.1512 | 0.1527038 | 0.009945609 | 0.9945609 | 50,41
115 | 0 | 0 | 0 | 5 | 0 | 0 | 0 | 20 | 49 | 0.1438 | 11.8 | 55 | 0.1523 | 0.1530536 | 0.004948163 | 0.4948163 | 50,41
116 | 0 | 0 | 0 | 7 | 0 | 0 | 0 | 20 | 49 | 0.1438 | 11.8 | 55 | 0.1614 | 0.1626636 | 0.007829087 | 0.7829087 | 50,41
117 | 0 | 0 | 0 | 0.5 | 0 | 0 | 0 | 20 | 49 | 0.1429 | 11.8 | 60 | 0.1452 | 0.1444313 | 0.005293745 | 0.5293745 | 50,41
118 | 0 | 0 | 0 | 0.7 | 0 | 0 | 0 | 20 | 49 | 0.1429 | 11.8 | 60 | 0.1483 | 0.1448841 | 0.02303393 | 2.303393 | 50,41
119 | 0 | 0 | 0 | 1 | 0 | 0 | 0 | 20 | 49 | 0.1429 | 11.8 | 60 | 0.1432 | 0.1457895 | 0.01808316 | 1.808316 | 50,41
120 | 0 | 0 | 0 | 3 | 0 | 0 | 0 | 20 | 49 | 0.1429 | 11.8 | 60 | 0.1515 | 0.1511193 | 0.002513159 | 0.2513159 | 50,41
121 | 0 | 0 | 0 | 5 | 0 | 0 | 0 | 20 | 49 | 0.1429 | 11.8 | 60 | 0.1515 | 0.1523745 | 0.005772444 | 0.5772444 | 50,41
122 | 0 | 0 | 0 | 7 | 0 | 0 | 0 | 20 | 49 | 0.1429 | 11.8 | 60 | 0.1649 | 0.159474 | 0.03290481 | 3.290481 | 50,41
123 | 0 | 0 | 0 | 0.5 | 0 | 0 | 0 | 20 | 49 | 0.144 | 11.8 | 65 | 0.1461 | 0.1448429 | 0.008604299 | 0.8604299 | 50,41
124 | 0 | 0 | 0 | 0.7 | 0 | 0 | 0 | 20 | 49 | 0.144 | 11.8 | 65 | 0.1483 | 0.1451927 | 0.02095252 | 2.095252 | 50,41
125 | 0 | 0 | 0 | 1 | 0 | 0 | 0 | 20 | 49 | 0.144 | 11.8 | 65 | 0.144 | 0.146057 | 0.01428489 | 1.428489 | 50,41
126 | 0 | 0 | 0 | 3 | 0 | 0 | 0 | 20 | 49 | 0.144 | 11.8 | 65 | 0.1512 | 0.1520659 | 0.005726538 | 0.5726538 | 50,41
127 | 0 | 0 | 0 | 5 | 0 | 0 | 0 | 20 | 49 | 0.144 | 11.8 | 65 | 0.152 | 0.1535269 | 0.01004542 | 1.004542 | 50,41
128 | 0 | 0 | 0 | 7 | 0 | 0 | 0 | 20 | 49 | 0.144 | 11.8 | 65 | 0.155 | 0.1576837 | 0.01731416 | 1.731416 | 50,41
129 | 0 | 0 | 0 | 0.25 | 0 | 0 | 0 | 21 | 61 | 0.23 | 11.8 | 25 | 0.2544 | 0.3035418 | 0.1931676 | 19.31676 | 51,41
130 | 0 | 0 | 0 | 0.5 | 0 | 0 | 0 | 21 | 61 | 0.23 | 11.8 | 25 | 0.2786 | 0.3075134 | 0.1037811 | 10.37811 | 51,41
131 | 0 | 0 | 0 | 0.75 | 0 | 0 | 0 | 21 | 61 | 0.23 | 11.8 | 25 | 0.2948 | 0.3121641 | 0.05890123 | 5.890123 | 51,41
132 | 0 | 0 | 0 | 1 | 0 | 0 | 0 | 21 | 61 | 0.23 | 11.8 | 25 | 0.3106 | 0.3173498 | 0.02173144 | 2.173144 | 51,41
133 | 0 | 0 | 0.25 | 0 | 0 | 0 | 0 | 21 | 61 | 0.23 | 17.6 | 25 | 0.2823 | 0.3132547 | 0.1096519 | 10.96519 | 51,41
134 | 0 | 0 | 0.5 | 0 | 0 | 0 | 0 | 21 | 61 | 0.23 | 17.6 | 25 | 0.3129 | 0.3140367 | 0.003632784 | 0.3632784 | 51,41
135 | 0 | 0 | 0.75 | 0 | 0 | 0 | 0 | 21 | 61 | 0.23 | 17.6 | 25 | 0.3422 | 0.3146746 | 0.08043652 | 8.043652 | 51,41
136 | 0 | 0 | 1 | 0 | 0 | 0 | 0 | 21 | 61 | 0.23 | 17.6 | 25 | 0.3563 | 0.3151068 | 0.1156139 | 11.56139 | 51,41
137 | 0 | 0 | 0.3 | 0 | 0 | 0 | 0 | 30 | 53.6 | 0.212 | 37 | 5 | 0.2321 | 0.2398112 | 0.03322364 | 3.322364 | 52
138 | 0 | 0 | 0.6 | 0 | 0 | 0 | 0 | 30 | 53.6 | 0.212 | 37 | 5 | 0.2511 | 0.2485569 | 0.01012771 | 1.012771 | 52
139 | 0 | 0 | 0.9 | 0 | 0 | 0 | 0 | 30 | 53.6 | 0.212 | 37 | 5 | 0.2615 | 0.2576525 | 0.01471324 | 1.471324 | 52
140 | 0 | 0 | 1.2 | 0 | 0 | 0 | 0 | 30 | 53.6 | 0.212 | 37 | 5 | 0.2631 | 0.2670979 | 0.01519526 | 1.519526 | 52
141 | 0 | 0 | 0.3 | 0 | 0 | 0 | 0 | 30 | 53.6 | 0.214 | 37 | 10 | 0.2352 | 0.2405109 | 0.02258021 | 2.258021 | 52
142 | 0 | 0 | 0.6 | 0 | 0 | 0 | 0 | 30 | 53.6 | 0.214 | 37 | 10 | 0.2518 | 0.2492154 | 0.01026436 | 1.026436 | 52
143 | 0 | 0 | 0.9 | 0 | 0 | 0 | 0 | 30 | 53.6 | 0.214 | 37 | 10 | 0.2618 | 0.2582904 | 0.01340561 | 1.340561 | 52
144 | 0 | 0 | 1.2 | 0 | 0 | 0 | 0 | 30 | 53.6 | 0.214 | 37 | 10 | 0.2633 | 0.2676741 | 0.01661246 | 1.661246 | 52
145 | 0 | 0 | 0.3 | 0 | 0 | 0 | 0 | 30 | 53.6 | 0.2145 | 37 | 15 | 0.2342 | 0.2423012 | 0.03459081 | 3.459081 | 52
146 | 0 | 0 | 0.6 | 0 | 0 | 0 | 0 | 30 | 53.6 | 0.2145 | 37 | 15 | 0.251 | 0.2508823 | 0.0004690549 | 0.04690549 | 52
147 | 0 | 0 | 0.9 | 0 | 0 | 0 | 0 | 30 | 53.6 | 0.2145 | 37 | 15 | 0.2619 | 0.2597926 | 0.008046511 | 0.8046511 | 52
148 | 0 | 0 | 1.2 | 0 | 0 | 0 | 0 | 30 | 53.6 | 0.2145 | 37 | 15 | 0.2642 | 0.2690322 | 0.01829001 | 1.829001 | 52
149 | 0 | 0 | 0.3 | 0 | 0 | 0 | 0 | 30 | 53.6 | 0.2155 | 37 | 20 | 0.2364 | 0.2443178 | 0.03349335 | 3.349335 | 52
150 | 0 | 0 | 0.6 | 0 | 0 | 0 | 0 | 30 | 53.6 | 0.2155 | 37 | 20 | 0.2518 | 0.2527755 | 0.003873946 | 0.3873946 | 52
151 | 0 | 0 | 0.9 | 0 | 0 | 0 | 0 | 30 | 53.6 | 0.2155 | 37 | 20 | 0.2621 | 0.2615829 | 0.001972834 | 0.1972834 | 52
152 | 0 | 0 | 1.2 | 0 | 0 | 0 | 0 | 30 | 53.6 | 0.2155 | 37 | 20 | 0.2649 | 0.2706991 | 0.02189148 | 2.189148 | 52
153 | 0 | 0 | 0.3 | 0 | 0 | 0 | 0 | 30 | 53.6 | 0.2163 | 37 | 25 | 0.2408 | 0.2469107 | 0.02537657 | 2.537657 | 52
154 | 0 | 0 | 0.6 | 0 | 0 | 0 | 0 | 30 | 53.6 | 0.2163 | 37 | 25 | 0.253 | 0.2552448 | 0.00887289 | 0.887289 | 52
155 | 0 | 0 | 0.9 | 0 | 0 | 0 | 0 | 30 | 53.6 | 0.2163 | 37 | 25 | 0.2632 | 0.2638877 | 0.002612752 | 0.2612752 | 52
156 | 0 | 0 | 1.2 | 0 | 0 | 0 | 0 | 30 | 53.6 | 0.2163 | 37 | 25 | 0.2654 | 0.2728598 | 0.02810762 | 2.810762 | 52
157 | 0 | 0 | 0.3 | 0 | 0 | 0 | 0 | 30 | 53.6 | 0.2166 | 37 | 30 | 0.2462 | 0.2501209 | 0.01592557 | 1.592557 | 52
158 | 0 | 0 | 0.6 | 0 | 0 | 0 | 0 | 30 | 53.6 | 0.2166 | 37 | 30 | 0.2534 | 0.2582698 | 0.01921797 | 1.921797 | 52
159 | 0 | 0 | 0.9 | 0 | 0 | 0 | 0 | 30 | 53.6 | 0.2166 | 37 | 30 | 0.2632 | 0.2667275 | 0.01340222 | 1.340222 | 52
160 | 0 | 0 | 1.2 | 0 | 0 | 0 | 0 | 30 | 53.6 | 0.2166 | 37 | 30 | 0.2682 | 0.2754938 | 0.02719526 | 2.719526 | 52
161 | 0 | 0 | 0.3 | 0 | 0 | 0 | 0 | 10 | 51 | 0.206 | 1.064 | 25 | 0.213 | 0.220406 | 0.03476988 | 3.476988 | Present study
162 | 0 | 0 | 0.3 | 0 | 0 | 0 | 0 | 40 | 51.8 | 0.212 | 1.127 | 25 | 0.225 | 0.2319709 | 0.03098187 | 3.098187 | Present study
163 | 0 | 0 | 0.3 | 0 | 0 | 0 | 0 | 80 | 62.2 | 0.234 | 1.069 | 25 | 0.248 | 0.2538455 | 0.02357067 | 2.357067 | Present study
164 | 0 | 0 | 0.6 | 0 | 0 | 0 | 0 | 10 | 51.8 | 0.212 | 1.064 | 25 | 0.23 | 0.2259209 | 0.01773506 | 1.773506 | Present study
165 | 0 | 0 | 0.6 | 0 | 0 | 0 | 0 | 40 | 62.2 | 0.234 | 1.127 | 25 | 0.264 | 0.2517877 | 0.04625869 | 4.625869 | Present study
166 | 0 | 0 | 0.6 | 0 | 0 | 0 | 0 | 80 | 51 | 0.206 | 1.069 | 25 | 0.244 | 0.231724 | 0.05031155 | 5.031155 | Present study
167 | 0 | 0 | 0.9 | 0 | 0 | 0 | 0 | 10 | 62.2 | 0.234 | 1.064 | 25 | 0.244 | 0.2543806 | 0.04254327 | 4.254327 | Present study
168 | 0 | 0 | 0.9 | 0 | 0 | 0 | 0 | 40 | 51 | 0.206 | 1.127 | 25 | 0.239 | 0.22304 | 0.06677828 | 6.677828 | Present study
169 | 0 | 0 | 0.9 | 0 | 0 | 0 | 0 | 80 | 51.8 | 0.212 | 1.069 | 25 | 0.219 | 0.2315388 | 0.0572547 | 5.72547 | Present study
[15 empty] | Avarage | 3.831488